## L3 (2nd test lens)
Coating time (total) txt | Total coating time (s) | Power measured at 980nm (μW) | Power measured at 785nm (μW) | Power measured at 532nm (μW) | other parameters | Notes
0 | 0 | 855 | 1195 | 2100 |  | planar side first
3min40 | 220 | 426 | 591 | 1040
7min37 | 457 | 253 | 342 | 631
12min0s | 720 | 98 | 142 | 240
16min12 | 972 | 35 | 48 | 84
19min16 | 1156 | 15 | 21 | 37
| Total coating time (min) | Transmission measured at 980nm (%) | Transmission measured at 785nm (%) | Transmission measured at 532nm (%)
| 0 | 100 | 100 | 100
| 3.666667 | 49.82456 | 49.45607 | 49.52381
| 7.616667 | 29.59064 | 28.61925 | 30.04762
| 12 | 11.46199 | 11.88285 | 11.42857
| 16.2 | 4.093567 | 4.016736 | 4
| 19.26667 | 1.754386 | 1.757322 | 1.761905

## L2 (1st test lens at 980nm)
Coating time (total) | Total coating time (s) | Power (μW) (power meter collimator at 980nm) | other parameters | Notes
0 | 0 | 840 |  | concave side first
7min6s | 426 | 234 | au plus proche de 18 | plane side first (but only lowered by 20μW when rotated 180°) échantillon dans boîte blanche en bas, gold coated side on side without text
10min40 | 640 | 120
13min44 | 824 | 78